## Hoja1
| Material Designation | Yield strenght (Mpa) | Tensile Strenght (Mpa) | Young's modulus | Elongation (%) | Al | B | C | Cr | Cu | Mn | Mo | N | Nb | Ni | P | Pb | S | Si | Ti | V | Zr
| C10* | 170 | 570 |  | 7 |  |  | 0.1 |  |  | 0.45 |  |  |  |  | 0.035 |  | 0.035 | 0.275
10310* | C10D | 154 |  |  |  | 0.01 |  | 0.105 | 0.2 | 0.3 | 0.25 | 0.05 |  |  | 0.25 | 0.035 |  | 0.035 | 0.3 |  | 0.075
11114* | C10D2 | 154 |  |  |  | 0.01 |  | 0.1 | 0.1 | 0.15 | 0.4 | 0.05 | 0.007 |  | 0.1 | 0.02 |  | 0.025 | 0.3 |  | 0.075
| C10R* | 180 | 535 |  | 8 |  |  | 0.1 | 0.4 | 0.3 | 0.45 | 0.1 |  |  | 0.4 | 0.025 |  | 0.03 | 0.275
10311* | C12D | 154 |  |  |  | 0.01 |  | 0.125 | 0.2 | 0.3 | 0.25 | 0.05 |  |  | 0.25 | 0.035 |  | 0.035 | 0.3 |  | 0.075
11124* | C12D2 | 154 |  |  |  | 0.01 |  | 0.12 | 0.1 | 0.15 | 0.4 | 0.05 | 0.007 |  | 0.1 | 0.02 |  | 0.025 | 0.3 |  | 0.075
11126* | C15D2 | 154 |  |  |  | 0.01 |  | 0.15 | 0.1 | 0.15 | 0.4 | 0.05 | 0.007 |  | 0.1 | 0.02 |  | 0.025 | 0.3 |  | 0.075
| C15E4* | 190 | 610 |  | 6 |  |  | 0.15 |  |  | 0.45 |  |  |  |  | 0.035 |  | 0.035 | 0.275
| C15M2* | 190 | 610 |  | 6 |  |  | 0.15 |  |  | 0.45 |  |  |  |  | 0.035 |  | 0.03 | 0.275
| C16E4* | 290 | 700 |  | 11 |  |  | 0.15 |  |  | 0.75 |  |  |  |  | 0.035 |  | 0.035 | 0.275
| C16M2* | 290 | 700 |  | 11 |  |  | 0.15 |  |  | 0.75 |  |  |  |  | 0.035 |  | 0.03 | 0.275
| C20* | 210 | 400 |  | 5 |  |  | 0.2 |  |  | 0.45 |  |  |  |  | 0.045 |  | 0.045 | 0.25
10414* | C20D | 401 |  |  |  | 0.01 |  | 0.205 | 0.2 | 0.3 | 0.25 | 0.05 |  |  | 0.25 | 0.035 |  | 0.035 | 0.3 |  | 0.075
11137* | C20D2 | 622 |  |  |  | 0.01 |  | 0.205 | 0.1 | 0.15 | 0.4 | 0.05 | 0.007 |  | 0.1 | 0.02 |  | 0.025 | 0.3 |  | 0.075
| C20E4* | 210 | 400 |  | 5 |  |  | 0.2 |  |  | 0.45 |  |  |  |  | 0.035 |  | 0.035 | 0.25
| C20M2* | 210 | 400 |  | 5 |  |  | 0.2 |  |  | 0.45 |  |  |  |  | 0.035 |  | 0.03 | 0.25
| C25* | 230 | 650 |  | 6 |  |  | 0.255 | 0.4 | 0.3 | 0.55 | 0.1 |  |  | 0.4 | 0.045 |  | 0.045 | 0.25
| C25E* | 230 | 660 |  | 6 |  |  | 0.255 | 0.4 | 0.3 | 0.55 | 0.1 |  |  | 0.4 | 0.025 |  | 0.035 | 0.25
| C25E4* | 230 | 570 |  | 5 |  |  | 0.255 |  |  | 0.55 |  |  |  |  | 0.035 |  | 0.035 | 0.25
| C25M2* | 230 | 570 |  | 5 |  |  | 0.255 |  |  | 0.55 |  |  |  |  | 0.035 |  | 0.03 | 0.25
| C25R* | 230 | 660 |  | 6 |  |  | 0.255 | 0.4 | 0.3 | 0.55 | 0.1 |  |  | 0.4 | 0.025 |  | 0.03 | 0.25
10415* | C26D | 249 |  |  |  | 0.01 |  | 0.265 | 0.2 | 0.3 | 0.65 | 0.05 |  |  | 0.25 | 0.03 |  | 0.03 | 0.2 |  | 0.075
11139* | C26D2 | 394 |  |  |  | 0.01 |  | 0.265 | 0.1 | 0.15 | 0.6 | 0.03 | 0.007 |  | 0.1 | 0.02 |  | 0.025 | 0.2 |  | 0.075
11187* | C3D1 | 178 | 390 |  |  | 0.05 |  | 0.05 | 0.1 | 0.15 | 0.3 | 0.03 |  |  | 0.1 | 0.025 |  | 0.025 | 0.05
11110* | C3D2 | 272 |  |  |  | 0.01 |  | 0.05 | 0.1 | 0.15 | 0.4 | 0.05 | 0.007 |  | 0.1 | 0.02 |  | 0.025 | 0.3 |  | 0.075
10300* | C4D | 420 |  |  |  | 0.01 |  | 0.06 | 0.2 | 0.3 | 0.25 | 0.05 |  |  | 0.25 | 0.035 |  | 0.035 | 0.3 |  | 0.075
11188* | C4D1 | 263 |  |  |  | 0.05 |  | 0.06 | 0.15 | 0.15 | 0.325 | 0.03 |  |  | 0.15 | 0.025 |  | 0.025 | 0.1
11111* | C5D2 | 256 |  |  |  | 0.01 |  | 0.07 | 0.1 | 0.15 | 0.4 | 0.05 | 0.007 |  | 0.1 | 0.02 |  | 0.025 | 0.3 |  | 0.075
10313* | C7D | 696 |  |  |  | 0.01 |  | 0.07 | 0.2 | 0.3 | 0.25 | 0.05 |  |  | 0.25 | 0.035 |  | 0.035 | 0.3 |  | 0.075
| C8C* | 235 | 490 |  |  | 0.04 |  | 0.08 | 0.3 | 0.3 | 0.35 | 0.1 |  |  | 0.3 | 0.02 |  | 0.025 | 0.1
11113* | C8D2 | 892 |  |  |  | 0.01 |  | 0.08 | 0.1 | 0.15 | 0.4 | 0.05 | 0.007 |  | 0.1 | 0.02 |  | 0.025 | 0.3 |  | 0.075
10304* | C9D | 582 |  |  |  | 0.01 |  | 0.1 | 0.2 | 0.3 | 0.25 | 0.05 |  |  | 0.25 | 0.035 |  | 0.035 | 0.3 |  | 0.075
| CE10* | 250 | 600 |  | 14 |  |  | 0.1 |  |  | 0.45 |  |  |  |  | 0.035 |  | 0.035 | 0.4
| CE15E4* | 260 | 650 |  | 13 |  |  | 0.15 |  |  | 0.45 |  |  |  |  | 0.035 |  | 0.035 | 0.4
| CE16E4* | 290 | 470 |  | 11 |  |  | 0.15 |  |  | 0.75 |  |  |  |  | 0.035 |  | 0.035 | 0.4
| CE20E4* | 320 | 470 |  | 10 |  |  | 0.2 |  |  | 0.45 |  |  |  |  | 0.035 |  | 0.035 | 0.4
| CE28E4* | 330 | 520 |  | 18 |  |  | 0.24 |  |  | 0.75 |  |  |  |  | 0.035 |  | 0.035 | 0.4
| Class 04* | 380 | [5 empty] | 0.32 |  |  | 0.25 |  |  |  |  | 0.06 | 0.35 | 0.15
| Class 05* | 500 | [5 empty] | 0.365 |  |  | 0.45 |  |  |  |  | 0.048 |  | 0.058
| CR22* | 355 | 445 |  | 5 |  |  | 0.1 | 0.15 | 0.2 | 0.5 | 0.06 |  | 0.008 | 0.2 | 0.04 |  | 0.035 |  | 0.008 | 0.008
| CR23* | 325 | 435 |  | 6 |  |  | 0.08 | 0.15 | 0.2 | 0.45 | 0.06 |  | 0.008 | 0.2 | 0.03 |  | 0.03 |  | 0.008 | 0.008
| CR24* | 325 | 480 |  | 6 |  |  | 0.06 | 0.15 | 0.2 | 0.45 | 0.06 |  | 0.008 | 0.2 | 0.03 |  | 0.03 |  | 0.008 | 0.008
| DP600 Type 2* | 600 | 1000 |  | 5 |  |  | 0.2 | 0.15 | 0.2 | 3 | 0.06 |  | 0.008 | 0.2 | 0.03 |  | 0.03 | 1.4 | 0.008 | 0.008
| E185O* | 175 | 420 |  | 18 |  |  | 0.21
| E235B* | 225 | 405 |  | 26 |  |  | 0.17 |  |  | 1.4 |  |  |  |  | 0.045 |  | 0.045 | 0.4
| E275B* | 215 | 475 |  | 17 |  |  | 0.21 |  |  | 1.5 |  |  |  |  | 0.045 |  | 0.045 | 0.4
| Fe310* | 175 | 420 |  | 18 |  |  | 0.17
| Fe360B* | 225 | 405 |  | 26 |  |  | 0.17 |  |  | 1.4 |  |  |  |  | 0.045 |  | 0.045 | 0.4
| Fe430B* | 215 | 475 |  | 17 |  |  | 0.21 |  |  | 1.5 |  |  |  |  | 0.045 |  | 0.045 | 0.4
| Fe490* | 275 | 565 |  | 20 |  |  | 0.21 | [7 empty] | 0.05 |  | 0.05
| FeE355* | 355 | 515 |  | 23 |  |  | 0.12 |  |  | 1.65 |  |  |  |  | 0.03 |  | 0.03
| FeE420* | 420 | 575 |  | 19 |  |  | 0.12 |  |  | 1.65 |  |  |  |  | 0.03 |  | 0.03
| Grade CR1* | 210 | 410 |  | 27 |  |  | 0.15 | 0.15 | 0.2 | 0.6 | 0.06 |  | 0.008 | 0.2 | 0.05 |  | 0.035 |  | 0.008 | 0.008
| Grade CR2* | 190 | 320 |  | 31 |  |  | 0.1 | 0.15 | 0.2 | 0.5 | 0.06 |  | 0.008 | 0.2 | 0.04 |  | 0.035 |  | 0.008 | 0.008
| Grade CR3* | 180 | 310 |  | 35 |  |  | 0.08 | 0.15 | 0.2 | 0.45 | 0.06 |  | 0.008 | 0.2 | 0.03 |  | 0.03 |  | 0.008 | 0.008
| Grade CR4* | 175 | 310 |  | 37 |  |  | 0.06 | 0.15 | 0.2 | 0.45 | 0.06 |  | 0.008 | 0.2 | 0.03 |  | 0.03 |  | 0.008 | 0.008
| P355M* | 345 | 530 |  | 22 | 0.02 |  | 0.14 |  |  | 1.6 | 0.2 | 0.015 | 0.05 | 0.5 | 0.025 |  | 0.01 | 0.5 | 0.05 | 0.1
| P355ML1* | 345 | 530 |  | 22 | 0.02 |  | 0.14 |  |  | 1.6 | 0.2 | 0.015 | 0.05 | 0.5 | 0.02 |  | 0.008 | 0.5 | 0.05 | 0.1
| P355ML2* | 345 | 530 |  | 22 | 0.02 |  | 0.14 |  |  | 1.6 | 0.2 | 0.015 | 0.05 | 0.5 | 0.02 |  | 0.005 | 0.5 | 0.05 | 0.1
| P460QL2* | 400 | 610 |  | 19 |  | 0.005 | 0.18 | 0.5 | 0.3 | 1.7 | 0.5 | 0.015 | 0.05 | 1 | 0.02 |  | 0.005 | 0.5 | 0.03 | 0.08 | 0.05
| PH23* | 215 | 420 |  | 23 |  |  | 0.17 |  | 0.25 | 0.55 |  |  |  |  | 0.035 |  | 0.035 | 0.225
| PH29* | 220 | 510 |  | 21 | 0.02 |  | 0.2 | 0.3 | 0.3 | 1.2 | 0.08 |  |  | 0.3 | 0.035 |  | 0.03 | 0.4
| PT400N* | 195 | 470 |  | 21 | 0.02 | 0.001 | 0.18 | 0.3 | 0.4 | 1.4 | 0.12 |  | 0.05 | 0.5 | 0.02 |  | 0.02 | 0.4 | 0.03 | 0.05
| PT400NH* | 195 | 470 |  | 21 | 0.02 | 0.001 | 0.18 | 0.3 | 0.4 | 1.4 | 0.12 |  | 0.05 | 0.5 | 0.02 |  | 0.02 | 0.4 | 0.03 | 0.05
| PT400NL1* | 215 | 455 |  | 21 | 0.02 | 0.001 | 0.15 | 0.3 | 0.4 | 1.1 | 0.12 |  | 0.05 | 0.5 | 0.015 |  | 0.01 | 0.4 | 0.03 | 0.05
| PT440QL2* | 325 | 500 |  | 19 | 0.02 | 0.005 | 0.16 | 0.3 | 0.4 | 1.15 | 0.25 |  | 0.05 | 0.5 | 0.015 |  | 0.01 | 0.55 | 0.03 | 0.06
| R28* | 155 | 270 |  | 8 |  |  | 0.1 |  |  | 0.3 |  |  |  |  | 0.04 |  | 0.04
| R33* | 195 | 320 |  | 6 |  |  | 0.16 |  |  | 0.7 |  |  |  |  | 0.05 |  | 0.05
| R37* | 215 | 340 |  | 6 |  |  | 0.17 |  |  | 0.8 |  |  |  |  | 0.05 |  | 0.05 | 0.35
| S10C* | 154 | [5 empty] | 0.105 | 0.15 | 0.2 | 0.45 | 0.06 |  | 0.008 | 0.2 | 0.03 |  | 0.035 | 0.25 | 0.008 | 0.008
| S15C* | 1034 | [5 empty] | 0.155 | 0.15 | 0.2 | 0.45 | 0.06 |  | 0.008 | 0.2 | 0.03 |  | 0.035 | 0.25 | 0.008 | 0.008
| S25C* | 275 | [5 empty] | 0.25 | 0.15 | 0.2 | 0.45 | 0.06 |  | 0.008 | 0.2 | 0.03 |  | 0.035 | 0.25 | 0.008 | 0.008
| S275MH* | 265 | 435 |  | 24 | 0.02 |  | 0.13 |  |  | 1.5 | 0.2 | 0.02 | 0.05 | 0.3 | 0.035 |  | 0.035 | 0.5 | 0.05 | 0.08
| S275MLH* | 265 | 435 |  | 24 | 0.02 |  | 0.13 |  |  | 1.5 | 0.2 | 0.02 | 0.05 | 0.3 | 0.03 |  | 0.025 | 0.5 | 0.05 | 0.08
| S355MH* | 345 | 530 |  | 22 | 0.02 |  | 0.14 |  |  | 1.5 | 0.2 | 0.02 | 0.05 | 0.3 | 0.035 |  | 0.03 | 0.5 | 0.05 | 0.1
| S355MLH* | 345 | 530 |  | 22 | 0.02 |  | 0.14 |  |  | 1.5 | 0.2 | 0.02 | 0.05 | 0.3 | 0.03 |  | 0.025 | 0.5 | 0.05 | 0.1
| TCR220 Class B* | 220 | 300 |  | 22 |  |  | 0.15 | 0.15 | 0.2 |  | 0.06 | 0.009 | 0.008 | 0.2 | 0.035 |  | 0.035 |  | 0.008 | 0.008
| TCR220 Class D * | 220 | 300 |  | 22 |  |  | 0.15 | 0.15 | 0.2 |  | 0.06 | 0.015 | 0.008 | 0.2 | 0.035 |  | 0.035 |  | 0.008 | 0.008
| TCR250 Class B * | 250 | 330 |  | 20 |  |  | 0.2 | 0.15 | 0.2 |  | 0.06 | 0.009 | 0.008 | 0.2 | 0.035 |  | 0.035 |  | 0.008 | 0.008
| TCR250 Class D * | 250 | 330 |  | 20 |  |  | 0.2 | 0.15 | 0.2 |  | 0.06 | 0.015 | 0.008 | 0.2 | 0.035 |  | 0.035 |  | 0.008 | 0.008
| TS 360 * | 215 | 430 |  | 25 |  |  | 0.17 |  | 0.25 | 0.55 |  |  |  |  | 0.04 |  | 0.04 | 0.35
| TS 9 | 235 | 470 |  | 22 |  |  | 0.21 |  | 0.25 | 0.8 |  |  |  |  | 0.045 |  | 0.045 | 0.35
| TW 1 | 195 | 380 |  | 25 |  |  | 0.16 |  | 0.25 | 0.5 |  |  |  |  | 0.05 |  | 0.05
| TW 2 | 176 | 380 |  | 25 |  |  | 0.16 |  | 0.25 | 0.5 |  |  |  |  | 0.05 |  | 0.05
| TW 32 | 268 | 515 |  | 22 | 0.02 |  | 0.14 | 0.9 | 0.25 | 0.55 | 0.55 |  |  |  | 0.04 |  | 0.04 | 0.225
| TW 320 | 195 | 390 |  | 25 |  |  | 0.16 |  |  | 0.5 |  |  |  |  | 0.04 |  | 0.04
| TW 360 | 255 | 430 |  | 25 |  |  | 0.17 |  |  | 0.55 |  |  |  |  | 0.04 |  | 0.04 | 0.35
11SMn37* |  | 245 | 585 |  | 6 |  |  | 0.14 |  |  | 1.25 |  |  |  |  | 0.11 |  | 0.37 | 0.05
11SMnPb37* |  | 245 | 585 |  | 6 |  |  | 0.14 |  |  | 1.25 |  |  |  |  | 0.11 | 0.275 | 0.37 | 0.05
46Cr2* |  | 873 | 650 |  |  | 0.007 |  | 0.46 | 0.5 | 0.25 | 0.65 |  |  |  |  | 0.025 |  | 0.025 | 0.3